## HEA_experiments_full
Composition_Formula | Heat_of_Formation_kJperMolH2 | Entropy_of_Formation_JperMolH2perK | Equilibrium_Pressure_25C | LnEquilibrium_Pressure_25C | Material_Class | Hydrogen_Weight_Percent | Temperature_oC | Pressure_Atmospheres_Absolute | Reference
NbTiVZrHf | 61.8 | 88 | 5.883389e-07 | -14.34596 | SS | 2.2 | 315 | 0.17 | 10.1038/srep36770
VTiZrNb | 67.6 | 90.3 | 7.475551e-08 | -16.40904 | SS | 1.5 | 311 | 0.05 | 10.1021/acs.inorgchem.0c03270
NbTiV0.5ZrHf | 59.1 | 87.4 | 1.626708e-06 | -13.32895 | SS | 1.8 | 326 | 0.25 | 10.1021/acs.inorgchem.0c03270
VTiAlCr | 42.7 | 88.4 | 0.00136999 | -6.592951 | SS | 1.1 | 311 | 5.3 | 10.1021/acs.chemmater.1c00647
VTiAlTaNb | 56.1 | 92.1 | 9.602623e-06 | -11.55347 | SS | 1.25 | 301 | 0.8 | 10.1021/acs.chemmater.1c00647
TiVCrNb | 47.1 | 122 | 0.01321073 | -4.326726 | SS | 3 | 100 | 0.2 | 10.1016/j.actamat.2020.116496
TiVNb | 67 | 157 | 0.0002902444 | -8.144787 | SS | 3.1 | 220 |  | 10.1016/j.intermet.2022.107590
Al0.1Ti0.3V0.3Nb0.3 | 48.6 | 154 | 0.3385501 | -1.083083 | SS | 2.6 | 62.5 |  | 10.1016/j.intermet.2022.107590
﻿Ti1.125Zr0.125Cr0.85Mn1.1Mo0.05 | 23 | 109 | 46.13701 | 3.831615 | SS | 1.5 | 58 |  | ﻿10.3390/en13112751