## Sheet1
| Entropy_of_Formation_JperMolH2perK | Heat_of_Formation_kJperMolH2 | Equilibrium_Pressure_25C | LnEquilibrium_Pressure_25C | Material_Class | Hydrogen_Weight_Percent | Temperature_oC | Pressure_Atmospheres_Absolute | Reference | Lototskyy Ref
V75Ti17.5Zr7.5 | 145.1 | 52.98 | 0.02124985 | -3.851406 |  | 3.2 |  |  | 10.1016/j.jallcom.2005.01.139 | [15]
LaNi4.7Sn0.3 | 112.6 | 36.51 | 0.3205588 | -1.137689 |  | 1.5 |  |  | 10.1016 / S0925-8388(03)00352-9 | [17]
V75Ti10Zr7.5Cr7.5 | 132.3 | 42.23 | 0.3436014 | -1.068273 |  | 3.2 |  |  | 10.1016/j.jallcom.2005.01.139 | [15]
LaNi4.8Sn0.2 | 104.3 | 32.83 | 0.5188018 | -0.6562333 |  | 1.3 |  |  | 10.1016/j.jallcom.2005.01.029 | [18]b
LaNi4.8Al0.2 | 101.6 | 30.4 | 0.9961529 | -0.00385447 |  | 1.3 |  |  | 10.1016/S0925-8388(99)00173-5 | [16]b
V0.85Ti0.1Fe0.05 | 148 | 42.9 | 1.734455 | 0.550693 |  | 3.4 |  |  | 10.1016/0022-5088(87)90526-1 | [20], [23]b
TiFe0.9Mn0.1 | 107.7 | 29.7 | 2.749244 | 1.011326 |  |  |  |  | 10.1016/0022-5088(80)90182-4 | [20], [24]b
﻿La0.85Ce0.15Ni5 | 92.28 | 24.3 | 3.773595 | 1.328028
V92.5Zr7.5 | 147 | 40.32 | 4.339951 | 1.467863 |  | 3 |  |  | 10.1016/j.jallcom.2005.01.139 | [15]
La0.2Y0.8Ni4.6Mn0.4 | 105 | 27.1 | 5.652308 | 1.732064 |  | 1.3 |  |  | 10.1016/j.ijhydene.2009.12.020 | [25]
Zr0.7Ti0.3Mn2 | 85 | 21 | 5.926101 | 1.779366 |  | 1.4 |  |  | 10.1016/S0894-1777(98)10007-9 | [26]b
Ti0.9Zr0.1Mn1.4Cr0.35V0.2Fe0.05 | 106.9 | 25.89 | 11.55536 | 2.44715 |  |  |  |  | 10.1007/s12598-011-0373-7 | [27]
La0.4Ce0.4Ca0.2Ni5 | 115.3 | 28.2 | 12.53613 | 2.528615 |  |  |  |  | 10.1016/j.matlet.2006.06.056 | [28]
Ti0.8Zr0.2CrMn | 108.6 | 24.6 | 23.81579 | 3.170349 |  |  |  |  | 10.4028/www.scientific.net/MSF.31.1 | [20]b
Zr0.8Ti0.2FeNi0.8V0.2 | 118.3 | 26.8 | 31.57637 | 3.452409 |  | 2.5 |  |  | 10.1016/j.jallcom.2011.01.198 | [30]b
﻿Ti0.77Zr0.3Cr0.85Fe0.7Mn0.25Ni0.2Cu0.03 | 93.66 | 19.26 | 33.80666 | 3.520658
TiCr1.9Mo0.01 | 113 | 24.8 | 37.30599 | 3.619154 |  | 2.2 |  |  | 10.1016/j.jallcom.2011.01.198 | [30]
TiCr1.9 | 122 | 26.19 | 62.97449 | 4.14273 |  | 2.5 |  |  | 10.1016/j.jallcom.2011.01.198 | [31]b
ZrFe1.8Cr0.2 | 109 | 22.3 | 63.01154 | 4.143318 |  | 1.8 |  |  | 10.1016/j.jallcom.2011.01.198 | [30]
(Ti0.97Zr0.03)1.1Cr1.6Mn0.4 | 115 | 23.4 | 83.31836 | 4.422669 |  | 1.55 |  |  | 10.1016/j.jallcom.2005.11.001 | [32]
TiCr1.5Mn0.25Fe0.25 | 101.6 | 19.32 | 85.7595 | 4.451547 |  |  |  |  | 10.1007/s12598-011-0373-7 | [27]
TiCr1.5Mn0.2Fe0.3 | 101 | 18.32 | 119.2821 | 4.781491 |  |  |  |  | 10.1007/s12598-011-0373-7 | [27]
TiCrMn | 106 | 19.6 | 130.0844 | 4.868183 |  | 2.1 |  |  | 10.1016/S0925-8388(99)00798-7 | [34]b
ZrFe1.8Ni0.2 | 119.7 | 21.5 | 314.8176 | 5.751993 |  | 1.7 |  |  | 10.1016/j.jallcom.2011.01.198 | [30]
Ti0.86Mo0.14Cr1.9 | 117 | 17.2 | 1282.186 | 7.156322 |  | 2.4 |  |  | 10.1016/j.jallcom.2011.01.198 | [30]