## Sheet1
Z | Symbol | Name | Density[kg/L] | Abundance[mg/kg] | USD/kg | USD/L | Year | Source | Notes
1 | H | Hydrogen | 8.988e-05 | 1400 | 1.39 | 0.000125 | 2012 | DOE Hydrogen[6] | Prices of hydrogen produced by distributed steam methane reforming, as predicted by H2A Production Model from United States Department of Energy,[7] assuming price of natural gas of 3 USD/MMBtu (10 USD/MWh; 0.10 USD/m3). Does not include cost of storage and distribution.
1 | 2H | Deuterium | 0.0001667[8] |  | 13400 | 2.23 | 2020 | CIL[9] | 99.8% pure compressed deuterium gas, in lot size of 850 L (142 g). Also sold by same supplier in the form of heavy water at price of 3940 USD per kg deuterium.[10]
In 2016 Iran sold 32 tons of heavy water to United States for 1336 USD per kg deuterium.[11]
2 | He | Helium | 0.0001785 | 0.008 | 24 | 0.00429 | 2018 | USGS MCS[12] | Crude helium sold to non-government users in United States in 2018. In the same year, stockpiles of US government helium were sold on auctions for average price of 0.00989 USD/L.[13]
3 | Li | Lithium | 0.534 | 20 | 81.4–85.6 | 43.4–45.7 | 2020 | SMM[14][d] | See also: Lithium as an investment
Min. 99% pure.
4 | Be | Beryllium | 1.85 | 2.8 | 857 | 1590 | 2020 | ISE 2020[15][e] | Min. 99% pure.
5 | B | Boron | 2.34 | 10 | 3.68 | 8.62 | 2019 | CEIC Data[16][f] | In the form of boric acid, price per boron contained. Min. 99% pure.
6 | C | Carbon | 2.267 | 200 | 0.122 | 0.28 | 2018 | EIA Coal[17] | See also: Diamonds as an investment
In the form of anthracite, price per carbon contained, assuming 90% carbon content. There is a wide variation of price of carbon depending on its form. Lower ranks of coal can be less expensive, for example sub-bituminous coal can cost around 0.038 USD/kg carbon.[17] Graphite flakes can cost around 0.9 USD/kg carbon.[18] Price of synthetic industrial diamond for grinding and polishing can range from 1200 to 13300 USD/kg, while cost per weight of large synthetic diamonds for industrial applications can be on the order of million dollars per kilogram.[19]
7 | N | Nitrogen | 0.0012506 | 19 | 0.14 | 0.000175 | 2001 | Hypertextbook[22] | As liquid nitrogen.
8 | O | Oxygen | 0.001429 | 461000 | 0.154 | 0.00022 | 2001 | Hypertextbook[22] | As liquid oxygen.
9 | F | Fluorine | 0.001696 | 585 | 1.84–2.16 | 0.00311 – 0.00365 | 2017 | Echemi[23] | In the form of anhydrous hydrofluoric acid, price per fluorine contained. Range of prices on Chinese market, week of 1–7 December 2017.
10 | Ne | Neon | 0.0008999 | 0.005 | 240 | 0.21 | 1999 | Ullmann[24] | Approximate European price for buying small quantities.
11 | Na | Sodium | 0.971 | 23600 | 2.57–3.43 | 2.49–3.33 | 2020 | SMM[25][d] | Min 99.7% pure industrial grade sodium.
12 | Mg | Magnesium | 1.738 | 23300 | 2.32 | 4.03 | 2019 | Preismonitor[18][g] | Min 99.9% pure.
13 | Al | Aluminium | 2.698 | 82300 | 1.79 | 4.84 | 2019 | Preismonitor[18][g] | High-grade primary aluminium, at London Metal Exchange warehouse.
14 | Si | Silicon | 2.3296 | 282000 | 1.7 | 3.97 | 2019 | Preismonitor[18][g] | Min. 99.1% pure, max. 0.4% iron, 0.4% aluminium, 0.1% calcium.[26] 10–100 mm.
15 | P | Phosphorus | 1.82 | 1050 | 2.69 | 4.9 | 2019 | CEIC Data[16][f] | Min. 99.9% pure yellow phosphorus.
16 | S | Sulfur | 2.067 | 350 | 0.0926 | 0.191 | 2019 | CEIC Data[16][f]
17 | Cl | Chlorine | 0.003214 | 145 | 0.082 | 0.00026 | 2013 | CnAgri[27] | As chlorine is manufactured together with sodium hydroxide in chloralkali process, relative demand for one product changes the price for the other. When demand for sodium hydroxide is relatively high, chlorine price can fall to arbitrarily low levels, even to zero.[28]
18 | Ar | Argon | 0.0017837 | 3.5 | 0.931 | 0.00166 | 2019 | UNLV[29] | Liquid argon supply contract for University of Nevada, Las Vegas.
19 | K | Potassium | 0.862 | 20900 | 12.1–13.6 | 10.5–11.7 | 2020 | SMM[30][d] | Min 98.5% pure industrial grade potassium.
20 | Ca | Calcium | 1.54 | 41500 | 2.21–2.35 | 3.41–3.63 | 2020 | SMM[31][d] | Blocks of 98.5% pure calcium obtained by reduction process.
21 | Sc | Scandium | 2.989 | 22 | 3460 | 10300 | 2020 | ISE 2020[32][h] | See also: Scandium § Price
Min. 99.99% pure.
22 | Ti | Titanium | 4.54 | 5650 | 11.1–11.7 | 50.5–53.1 | 2020 | SMM[33][d] | Min. 99.6% pure titanium sponge.
23 | V | Vanadium | 6.11 | 120 | 357–385 | 2180–2350 | 2020 | SMM[34][d] | Min. 99.5% pure.
24 | Cr | Chromium | 7.15 | 102 | 9.4 | 67.2 | 2019 | Preismonitor[18][g] | Min. 99.2% pure.
25 | Mn | Manganese | 7.44 | 950 | 1.82 | 13.6 | 2019 | Preismonitor[18][g] | Electrolytic manganese, min. 99.7% pure.
26 | Fe | Iron | 7.874 | 56300 | 0.424 | 3.34 | 2020 | SMM[35][d] | L8-10 pig iron. At Tangshan, China.
27 | Co | Cobalt | 8.86 | 25 | 32.8 | 291 | 2019 | Preismonitor[18][g] | Spot price. Min. 99.8% pure. At London Metal Exchange warehouse.
28 | Ni | Nickel | 8.912 | 84 | 13.9 | 124 | 2019 | Preismonitor[18][g] | Primary nickel. Spot price. Min. 99.8% pure. At London Metal Exchange warehouse.
29 | Cu | Copper | 8.96 | 60 | 6 | 53.8 | 2019 | Preismonitor[18][g] | Spot price. Grade A.[36] At London Metal Exchange warehouse.
30 | Zn | Zinc | 7.134 | 70 | 2.55 | 18.2 | 2019 | Preismonitor[18][g] | Min. 99.995% pure special high grade zinc metal. Spot price. At London Metal Exchange warehouse.
31 | Ga | Gallium | 5.907 | 19 | 148 | 872 | 2019 | Preismonitor[18][g] | Min. 99.99% pure. Free on Board China.
32 | Ge | Germanium | 5.323 | 1.5 | 914–1010 | 4860–5390 | 2020 | SMM[37][d] | Ingot. 50 Ω/cm.
33 | As | Arsenic | 5.776 | 1.8 | 0.999–1.31 | 5.77–7.58 | 2020 | SMM[38][d] | Min. 99.5% pure.
34 | Se | Selenium | 4.809 | 0.05 | 21.4 | 103 | 2019 | Preismonitor[18][g] | Selenium powder, min. 99.9% pure.
35 | Br | Bromine | 3.122 | 2.4 | 4.39 | 13.7 | 2019 | CEIC Data[16][f]
36 | Kr | Krypton | 0.003733 | 1×10−4 | 290 | 1.1 | 1999 | Ullmann[24] | Approximate European price for buying small quantities.
37 | Rb | Rubidium | 1.532 | 90 | 15500 | 23700 | 2018 | USGS MCS[12] | 100 g ampoules of 99.75% pure rubidium metal.
38 | Sr | Strontium | 2.64 | 370 | 6.53–6.68 | 17.2–17.6 | 2019 | ISE 2019[39] | Min. 99% pure, Ex Works China.
39 | Y | Yttrium | 4.469 | 33 | 31 | 139 | 2019 | Preismonitor[18][g] | Min. 99% pure, Free on Board China.
40 | Zr | Zirconium | 6.506 | 165 | 35.7–37.1 | 232–241 | 2020 | SMM[40][d] | Zirconium sponge, min. 99% pure.
41 | Nb | Niobium | 8.57 | 20 | 61.4–85.6 | 526–734 | 2020 | SMM[41][d] | Min. 99.9% pure.
42 | Mo | Molybdenum | 10.22 | 1.2 | 40.1 | 410 | 2019 | Preismonitor[18][g] | Min. 99.95% pure.
43 | Tc | Technetium | 11.5 | ~ 3×10−9[i] | 100000 | 1200000 | 2004[j] | CRC Handbook[k]
43 | 99mTc | Technetium-99m | 11.5 |  | 1.9×1012 | 22×1012 | 2008 | NRC[44] | In the form of medical doses of sodium pertechnetate made on-site in technetium-99m generators. Price per technetium contained. Range of prices for medical doses available in the United States. Technetium-99m has half-life of 6 hours, which limits its ability to be directly traded.
44 | Ru | Ruthenium | 12.37 | 0.001 | 10400 – 10600 | 129000 – 131000 | 2020 | SMM[45][d] | 99.95% pure.
45 | Rh | Rhodium | 12.41 | 0.001 | 147000 | 1820000 | 2019 | Preismonitor[18][g] | See also: Rhodium § Mining and price
99.95% pure.
46 | Pd | Palladium | 12.02 | 0.015 | 49500 | 595000 | 2019 | Preismonitor[18][g] | See also: Palladium as an investment
99.95% pure. London bullion market afternoon fix. In warehouse.
47 | Ag | Silver | 10.501 | 0.075 | 521 | 5470 | 2019 | Preismonitor[18][g] | See also: Silver as an investment
99.5% pure. Spot price. At London Metal Exchange warehouse.
48 | Cd | Cadmium | 8.69 | 0.159 | 2.73 | 23.8 | 2019 | Preismonitor[18][g] | Ingot, min. 99.99% pure.
49 | In | Indium | 7.31 | 0.25 | 167 | 1220 | 2019 | Preismonitor[18][g] | Min. 99.99% pure.
50 | Sn | Tin | 7.287 | 2.3 | 18.7 | 136 | 2019 | Preismonitor[18][g] | See also: Tin § Price_and_exchanges
Min. 99.85% pure. Spot price. At London Metal Exchange warehouse.
51 | Sb | Antimony | 6.685 | 0.2 | 5.79 | 38.7 | 2019 | Preismonitor[18][g] | Ingot, min. 99.65% pure.
52 | Te | Tellurium | 6.232 | 0.001 | 63.5 | 396 | 2019 | Preismonitor[18][g] | Min. 99.99% pure. Europe.
53 | I | Iodine | 4.93 | 0.45 | 35 | 173 | 2019 | Industrial Minerals[46] | Min 99.5% pure. Spot market price on 2 August 2019.
54 | Xe | Xenon | 0.005887 | 3×10−5 | 1800 | 11 | 1999 | Ullmann[24] | Approximate European price for buying small quantities.
55 | Cs | Caesium | 1.873 | 3 | 61800 | 116000 | 2018 | USGS MCS[12] | 1 g ampoules of 99.8% pure caesium.
56 | Ba | Barium | 3.594 | 425 | 0.246–0.275 | 0.886–0.990 | 2016 | USGS MYB 2016[47] | In the form of chemical-grade barite (barium sulfate) exported from China to United States. Price per barium contained, includes cost, insurance, and freight. Barium sulfate is the primary feedstock for production of barium chemicals.[48]
57 | La | Lanthanum | 6.145 | 39 | 4.78–4.92 | 29.4–30.3 | 2020 | SMM[49][d] | Min. 99% pure.
58 | Ce | Cerium | 6.77 | 66.5 | 4.57–4.71 | 30.9–31.9 | 2020 | SMM[50][d] | Min. 99% pure.
59 | Pr | Praseodymium | 6.773 | 9.2 | 103 | 695 | 2019 | Preismonitor[18][g] | Min. 99% pure, Free on Board China.
60 | Nd | Neodymium | 7.007 | 41.5 | 57.5 | 403 | 2019 | Preismonitor[18][g] | Min. 99% pure, Free on Board China.
61 | 147Pm | Promethium-147 | 7.26 |  | 460000 | 3400000 | 2003 | Radiochemistry Society[51] | From Periodic Table of the Elements published on website of Radiochemistry Society. There is no further information as to source or specifics of this price.
62 | Sm | Samarium | 7.52 | 7.05 | 13.9 | 104 | 2019 | Preismonitor[18][g] | Min. 99% pure, Free on Board China.
63 | Eu | Europium | 5.243 | 2 | 31.4 | 165 | 2020 | ISE 2020[32][h] | Min. 99.999% pure.
64 | Gd | Gadolinium | 7.895 | 6.2 | 28.6 | 226 | 2020 | ISE 2020[32][h] | Min. 99.5% pure.
65 | Tb | Terbium | 8.229 | 1.2 | 658 | 5410 | 2019 | Preismonitor[18][g] | Min. 99% pure, Free on Board China.
66 | Dy | Dysprosium | 8.55 | 5.2 | 307 | 2630 | 2019 | Preismonitor[18][g] | Min. 99% pure, Free on Board China.
67 | Ho | Holmium | 8.795 | 1.3 | 57.1 | 503 | 2020 | ISE 2020[32][h] | Min. 99.5% pure.
68 | Er | Erbium | 9.066 | 3.5 | 26.4 | 240 | 2020 | ISE 2020[32][h] | Min. 99.5% pure.
69 | Tm | Thulium | 9.321 | 0.52 | 3000 | 28000 | 2003 | IMAR[52][l] | Price quotes from canadian producer, for 1 kg order. 99.5–99.99% purity, Free on Board Vancouver, Canada.
70 | Yb | Ytterbium | 6.965 | 3.2 | 17.1 | 119 | 2020 | ISE 2020[32][h] | Min. 99.99% pure.
71 | Lu | Lutetium | 9.84 | 0.8 | 643 | 6330 | 2020 | ISE 2020[32][h] | Min. 99.99% pure.
72 | Hf | Hafnium | 13.31 | 3 | 900 | 12000 | 2017 | USGS MCS[12] | Unwrought hafnium.
73 | Ta | Tantalum | 16.654 | 2 | 298–312 | 4960–5200 | 2019 | ISE 2019[39] | Min. 99.95% pure. Ex Works China.
74 | W | Tungsten | 19.25 | 1.3 | 35.3 | 679 | 2019 | Preismonitor[18][g] | Powder, particle size 2–10 µm, 99.7% pure. Free on Board China.
75 | Re | Rhenium | 21.02 | 7×10−4 | 3010–4150 | 63300 – 87300 | 2020 | SMM[53][d] | 99.99% pure.
76 | Os | Osmium | 22.61 | 0.002 | 12000 | 280000 | 2016 | Fastmarkets[m]
77 | Ir | Iridium | 22.56 | 0.001 | 55500 – 56200 | 1250000 – 1270000 | 2020 | SMM[56][d] | See also: Iridium § Production
99.95% pure.
78 | Pt | Platinum | 21.46 | 0.005 | 27800 | 596000 | 2019 | Preismonitor[18][g] | See also: Platinum as an investment
99.95% pure. London bullion market morning fix. In warehouse.
79 | Au | Gold | 19.282 | 0.004 | 44800 | 863000 | 2019 | Preismonitor[18][g] | See also: Gold as an investment
99.9% pure. Morning London gold fix.
80 | Hg | Mercury | 13.5336 | 0.085 | 30.2 | 409 | 2017 | USGS MCS[12] | Average European Union price of 99.99% pure mercury.
81 | Tl | Thallium | 11.85 | 0.85 | 4200 | 49800 | 2017 | USGS MCS[12]
82 | Pb | Lead | 11.342 | 14 | 2 | 22.6 | 2019 | Preismonitor[18][g] | Min. 99.97% pure. Spot price. At London Metal Exchange warehouse.
83 | Bi | Bismuth | 9.807 | 0.009 | 6.36 | 62.4 | 2019 | Preismonitor[18][g] | See also: Bismuth § Price
Refined bismuth, min. 99.99% pure.
84 | 209Po | Polonium-209 | 9.32 |  | 49.2×1012 | 458×1012 | 2004[j] | CRC Handbook (ORNL)[n]